## Sheet1
Water | Cement | Fine Aggregate | Coarse Aggregate | Fly Ash | Actual | Predicted
198.75 | 375 | 592.5 | 1143.75 | 0 | 36.84 | 37.51
200 | 400 | 572 | 1128 | 0 | 43.13 | 39.88
212 | 400 | 616 | 1196 | 0 | 38.58 | 34.23
199.75 | 425 | 544 | 1096.5 | 0 | 47.16 | 43.36
208.25 | 425 | 590.75 | 1177.25 | 0 | 45.05 | 37.44
198 | 450 | 513 | 1057.5 | 0 | 49.63 | 47.81
211.5 | 450 | 562.5 | 1143 | 0 | 47.42 | 39.59
199.5 | 475 | 498.75 | 1040.25 | 0 | 54.01 | 50.01
209 | 475 | 565.25 | 1168.5 | 0 | 50.05 | 40.59
198.75 | 375 | 592.5 | 1143.75 | 0 | 37.81 | 37.51
200 | 400 | 572 | 1128 | 0 | 44.11 | 39.88
212 | 400 | 616 | 1196 | 0 | 40.9 | 34.23
199.75 | 425 | 544 | 1096.5 | 0 | 47.51 | 43.36
208.25 | 425 | 590.75 | 1177.25 | 0 | 45.3 | 37.44
216.75 | 425 | 641.75 | 1253.75 | 0 | 42.54 | 33.08
198 | 450 | 513 | 1057.5 | 0 | 52.03 | 47.81
211.5 | 450 | 562.5 | 1143 | 0 | 48.74 | 39.59
220.5 | 450 | 616.5 | 1228.5 | 0 | 46.59 | 34.47
199.5 | 475 | 498.75 | 1040.25 | 0 | 54.49 | 50.01
209 | 475 | 565.25 | 1168.5 | 0 | 53.06 | 40.59
218.5 | 475 | 584.25 | 1192.25 | 0 | 49.18 | 37.41
221 | 425 | 607.75 | 858.5 | 0 | 40.02 | 48.94
220.5 | 450 | 580.5 | 837 | 0 | 45.25 | 52.77
229.5 | 450 | 175.95 | 855 | 0 | 42.68 | 49.07
218.5 | 475 | 555.75 | 817 | 0 | 48.67 | 56.97
228 | 475 | 598.5 | 869.25 | 0 | 45.52 | 49.91
178.5 | 350 | 486.5 | 1141 | 0 | 39.52 | 40.43
189 | 350 | 521.5 | 1197 | 0 | 31.66 | 34.46
180 | 375 | 468.75 | 1121.25 | 0 | 42.73 | 43.49
191.25 | 375 | 506.25 | 1196.25 | 0 | 40.69 | 35.95
180 | 400 | 440 | 1080 | 0 | 47.99 | 48.4
192 | 400 | 484 | 1168 | 0 | 44.89 | 39.14
178.5 | 425 | 416.5 | 1049.75 | 0 | 51.25 | 53.24
191.25 | 425 | 463.25 | 1139 | 0 | 49.05 | 42.83
189 | 350 | 441 | 1102.5 | 0 | 53.69 | 47.58
189 | 450 | 521.5 | 1197 | 0 | 36.64 | 34.46
191.25 | 375 | 506.25 | 1196.25 | 0 | 41.57 | 35.95
192 | 400 | 484 | 1168 | 0 | 46.22 | 39.14
191.25 | 425 | 463.25 | 1139 | 0 | 50.35 | 42.83
189 | 450 | 441 | 1102.5 | 0 | 54.11 | 47.58
198.75 | 375 | 551.25 | 903.75 | 0 | 37.3 | 50.61
200 | 400 | 528 | 884 | 0 | 44.04 | 54.08
212 | 400 | 576 | 944 | 0 | 39.61 | 47.73
199.75 | 425 | 505.75 | 862.75 | 0 | 47.37 | 58.13
208.25 | 425 | 548.25 | 926.5 | 0 | 44.69 | 50.23
198 | 450 | 481.5 | 837 | 0 | 50.93 | 63.16
211.5 | 450 | 526.5 | 900 | 0 | 48.08 | 52.86
199.5 | 475 | 451.25 | 798 | 0 | 54.14 | 68.13
209 | 475 | 503.5 | 874 | 0 | 51.31 | 57.5