## Sheet1
Water | Cement | Fine Aggregate | Coarse Aggregate | Fly Ash | GGBS | Actual | Predicted
191.25 | 425 | 463.25 | 1139 | 0 | 0 | 50.35 | 42.83
189 | 450 | 441 | 1102.5 | 0 | 0 | 54.11 | 47.58
198.75 | 375 | 551.25 | 903.75 | 0 | 0 | 37.3 | 50.61
200 | 400 | 528 | 884 | 0 | 0 | 44.04 | 54.08
212 | 400 | 576 | 944 | 0 | 0 | 39.61 | 47.73
199.75 | 425 | 505.75 | 862.75 | 0 | 0 | 47.37 | 58.13
208.25 | 425 | 548.25 | 926.5 | 0 | 0 | 44.69 | 50.23
198 | 450 | 481.5 | 837 | 0 | 0 | 50.93 | 63.16
211.5 | 450 | 526.5 | 900 | 0 | 0 | 48.08 | 52.86
199.5 | 475 | 451.25 | 798 | 0 | 0 | 54.14 | 68.13
209 | 475 | 503.5 | 874 | 0 | 0 | 51.31 | 57.5
180 | 400 | 440 | 1080 | 57 | 3 | 39.04 | 48.88
178.5 | 425 | 416.5 | 1045 | 60.5625 | 3.1875 | 45.09 | 53.7
191.25 | 425 | 463.25 | 1139 | 60.5625 | 3.1875 | 41.14 | 44.16
199.75 | 425 | 544 | 1096.5 | 60.5625 | 3.1875 | 38.35 | 45
189 | 450 | 441 | 1102.5 | 64.125 | 3.375 | 46.13 | 48.59
198 | 450 | 513 | 1057.5 | 64.125 | 3.375 | 42.5 | 49.15
211.5 | 450 | 562.5 | 1143 | 64.125 | 3.375 | 39.58 | 41.91
199.5 | 475 | 498.75 | 1040.25 | 67.6875 | 3.5625 | 47.34 | 51.29
209 | 475 | 565.25 | 1168.5 | 67.6875 | 3.5625 | 43.55 | 43.09
191.25 | 425 | 463.25 | 1139 | 60.5625 | 3.1875 | 42.01 | 44.16
199.75 | 425 | 544 | 1096.5 | 60.5625 | 3.1875 | 38.85 | 45
189 | 450 | 441 | 1102.5 | 64.125 | 3.375 | 47.25 | 48.59
198 | 450 | 513 | 1057.5 | 64.125 | 3.375 | 43.09 | 49.15
211.5 | 450 | 562.5 | 1143 | 64.125 | 3.375 | 40.26 | 41.91
220.5 | 450 | 616.5 | 1228.5 | 64.125 | 3.375 | 37.15 | 37.48
199.5 | 475 | 498.75 | 1040.25 | 67.6875 | 3.5625 | 48.41 | 51.29
209 | 475 | 565.25 | 1168.5 | 67.6875 | 3.5625 | 44.02 | 43.09
218.5 | 475 | 584.25 | 1192.25 | 67.6875 | 3.5625 | 40.73 | 40.26
199.75 | 425 | 505.75 | 862.75 | 60.5625 | 3.1875 | 38.9 | 58.24
198 | 450 | 481.5 | 837 | 64.125 | 3.375 | 43.22 | 62.94
211.5 | 450 | 526.5 | 900 | 64.125 | 3.375 | 39.85 | 53.71
220.5 | 450 | 580.5 | 837 | 64.125 | 3.375 | 36.87 | 53.69
229.5 | 450 | 625.5 | 891 | 64.125 | 3.375 | 35.23 | 47.81
199.5 | 475 | 451.25 | 798 | 67.6875 | 3.5625 | 47.94 | 67.52
209 | 475 | 503.5 | 874 | 67.6875 | 3.5625 | 43.87 | 58.03
218.5 | 475 | 555.75 | 817 | 67.6875 | 3.5625 | 40.34 | 57.64
228 | 475 | 598.5 | 869.25 | 67.6875 | 3.5625 | 37.65 | 51.32