## Sheet1
Water | Cement | Fine Aggregate | Coarse Aggregate | Fly Ash | Actual | Predicted
180 | 400 | 440 | 1080 | 60 | 39.04 | 48.88
178.5 | 425 | 416.5 | 1045 | 63.75 | 45.09 | 53.7
191.25 | 425 | 463.25 | 1139 | 63.75 | 41.14 | 44.16
199.75 | 425 | 544 | 1096.5 | 63.75 | 38.35 | 45
189 | 450 | 441 | 1102.5 | 67.5 | 46.13 | 48.59
198 | 450 | 513 | 1057.5 | 67.5 | 42.5 | 49.15
211.5 | 450 | 562.5 | 1143 | 67.5 | 39.58 | 41.91
199.5 | 475 | 498.75 | 1040.25 | 71.25 | 47.34 | 51.29
209 | 475 | 565.25 | 1168.5 | 71.25 | 43.55 | 43.09
191.25 | 425 | 463.25 | 1139 | 63.75 | 42.01 | 44.16
199.75 | 425 | 544 | 1096.5 | 63.75 | 38.85 | 45
189 | 450 | 441 | 1102.5 | 67.5 | 47.25 | 48.59
198 | 450 | 513 | 1057.5 | 67.5 | 43.09 | 49.15
211.5 | 450 | 562.5 | 1143 | 67.5 | 40.26 | 41.91
220.5 | 450 | 616.5 | 1228.5 | 67.5 | 37.15 | 37.48
199.5 | 475 | 498.75 | 1040.25 | 71.25 | 48.41 | 51.29
209 | 475 | 565.25 | 1168.5 | 71.25 | 44.02 | 43.09
218.5 | 475 | 584.25 | 1192.25 | 71.25 | 40.73 | 40.26
199.75 | 425 | 505.75 | 862.75 | 63.75 | 38.9 | 58.24
198 | 450 | 481.5 | 837 | 67.5 | 43.22 | 62.94
211.5 | 450 | 526.5 | 900 | 67.5 | 39.85 | 53.71
220.5 | 450 | 580.5 | 837 | 67.5 | 36.87 | 53.69
229.5 | 450 | 625.5 | 891 | 67.5 | 35.23 | 47.81
199.5 | 475 | 451.25 | 798 | 71.25 | 47.94 | 67.52
209 | 475 | 503.5 | 874 | 71.25 | 43.87 | 58.03
218.5 | 475 | 555.75 | 817 | 71.25 | 40.34 | 57.64
228 | 475 | 598.5 | 869.25 | 71.25 | 37.65 | 51.32